## Sheet1
TEST REPORT
Sample: FLEXIBLE PVC STRIP(LOW TEMPT GRADE) 200MM*2M
No. | Test item | Test method | Test condition | Result
1 | Relative density | ASTM D792-08 Method B | Absolute alcohol, 23±0.5℃ | 1.172
2 | Shore hardness | With reference to ASTM D2240-05 | Thickness: 5.66mm (3 layers plied up) | A/73/1(see note 1)
3 | Brittleness temperature | ASTM D1790-08 and client’s requirement | Temperature: -45℃ Number of tested: 10 Thickness: 1.88mm | Number of failures: 0
4 | Water absorption | ASTM D570- 98(2005) | Drying condition: 50±3℃, 24h Immersion condition: 23±1℃, 24h Specimen: 76.2×25.4×1.90mm | 0.1%
5 | Tensile strength | ASTM D882-09 | Width: 25mm Thickness: 1.89mm Testing speed: 500mm/min Grip separation: 50mm | 13.2MPa
6 | Tensile force |  |  | 623.8N
7 | Tear resistance | With reference to ASTM D1938-08 | Thickness: 1.93mm Testing speed: 250mm/min | 34.9N
8 | Total luminous transmittance | ASTM D1003-07ε1 Method A | Thickness: 1.88mm Light source type: C | 90.1%
9 | Temperature applicability | Supplied by client | Condition: -40℃, 48h | No visible change
10 | Heat losing rate | With reference to ASTM D1509- 95(2000) | Condition: 125℃, 1h | 0.1%
11 | Oxygen Index | ASTM D2863-2008 Procedure B | Specimen: Type V Ignition procedure: Propagating ignition | 21.5%
Note: 1. A/73/1--“A”: type of durometer, “73”: hardness value, “1”: read time(s). 2. Heat losing rate, %=( Mass before heating - Mass after heating) / Mass before heating ×100 3. All specimens were cut from sample. 4. Test item 11 was conducted in SGS Shanghai Ltd.