## Sheet1
TEST REPORT
Sample: FLEXIBLE PVC STRIP(STANDARD TEMPT GRADE) 200MM*2M
No. | Test item | Test method | Test condition | Result
1 | Relative density | ASTM D792-08 Method B | Absolute alcohol, 23±0.5℃ | 1.218
2 | Shore hardness | With reference to ASTM D2240-05 | Thickness: 5.51mm (3 layers plied up) | A/85/1(see note 1)
3 | Brittleness temperature | ASTM D1790-08 and client’s requirement | Temperature: -30℃ Number of tested: 10 Thickness: 1.78mm | Number of failures: 0
4 | Water absorption | ASTM D570- 98(2005) | Drying condition: 50±3℃, 24h Immersion condition: 23±1℃, 24h Specimen: 76.2×25.4×1.78mm | 0.06%
5 | Tensile strength | ASTM D882-09 | Width: 25mm Thickness: 1.78mm Testing speed: 500mm/min Grip separation: 50mm | 16.6MPa
6 | Tensile force |  |  | 738.3N
7 | Tear resistance | With reference to ASTM D1938-08 | Thickness: 1.81mm Testing speed: 250mm/min | 46.0N
8 | Total luminous transmittance | ASTM D1003-07ε1 Method A | Thickness: 1.78mm Light source type: C | 86.7%
9 | Temperature applicability | Supplied by client | Condition: -15℃, 48h | No visible change
10 | Heat losing rate | With reference to ASTM D1509- 95(2000) | Condition: 125℃, 1h | 0.12%
11 | Oxygen Index | ASTM D2863-2008 Procedure B | Specimen: Type V Ignition procedure: Propagating ignition | 22.4%
Note: 1. A/85/1--“A”: type of durometer, “85”: hardness value, “1”: read time(s). 2. Heat losing rate, %=( Mass before heating - Mass after heating) / Mass before heating ×100 3. All specimens were cut from sample. 4. Test item 11 was conducted in SGS Shanghai Ltd.